## Index
Case Study-PY12I4959(CS_03642,CS_03779,CS_03665,CS_03774)-20121002.xls
Mold NO. | Customer | Project Manager | Date
PY12I4959 |  | Hans | 2012-10-01
Item | Subject | Questions | Customer Comment/Approval
1 | Gating | Please see the page and comment it.
2 | Mold concept | Please see the page and comment it.
3 | Parting Lines | Please see the page and comment it.
4 | Eject side | Please see the page and comment it.
5 | No draft | Please see the page and comment it.
6 | Wrong draft | Please see the page and comment it.
7 | Tiny material | Please see the page and comment it.
8 | Tiny steel | Please see the page and comment it.
9 | Sharp steel | Please see the page and comment it.
10 | Bypass shutoffs | Please see the page and comment it.
11 | Sink | Please see the page and comment it.
12 | Undercut | Please see the page and comment it.
13 | 3D issue | Please see the page and comment it.
14 | 2D drawimg check | Please see the page and comment it.
15 | Flow pattern | Please see the page and comment it.

## Gating
Return
CS_03642
Edge gete on here.
CS_03779
Edge gate on here.
CS_03665
Edge gate on here.
CS_03774
Point gate on here.

## Mold concept
Return
CS 03642
Parting line.
CS_03779
Parting line.
CS_03665
Parting line.
We concern the part will follow the slide to run and cause warp.
So we will design a small feature such as a runner in advance.
If the features are warp as prediction,we can add it right away.
Then trim it after molding.
Any question,please let us know.
CS_03774
Parting line.
A-side
B-side
Slide direction.
A-side
B-side
A-side
B-side
#2 Slide direction.
#3 Slide direction.
#1 Slide direction.
A-side
B-side
#1 Slide direction.
#2 Slide direction.
#4 Slide direction.
#3 Slide direction.
#1 Lifter direction.

## Parting Lines
Return
CS 03642
Main parting line.
CS_03779
Main parting lines.(orange curve)
Slide parting line.(green curve)
CS_03665
Main parting lines.(orange curve)
Slide parting line.(green curve)
CS_03774
Lifter parting line.(green curve)
Main parting lines.(orange curve)
Main parting lines.(orange curve)
Main parting lines.(orange curve)
Main parting lines.(orange curve)
Slide parting lines.(green curve)
Slide parting lines.(green curve)
Slide parting lines.(green curve)

## Eject side
Return
CS 03642
Eject side (red surface).
Please comment it.
CS_03779
Eject side (red surface).
Please comment it.
CS_03665
Eject side (red surface).
Please comment it.
CS_03774
Eject side (red surface).
Please comment it.

## No draft
Return
CS 03642
Thease yellow surfaces do not have angle.
Could you help us to add 2 degree draft angle for part release?
(core direction)
CS_03779
Thease yellow surfaces do not have angle.
Could you help us to add 2 degree draft angle for part release?
(cavity direction)
Thease yellow surfaces do not have angle.
Could you help us to add 1 degree draft angle for part release?
(core direction)
Thease yellow surfaces do not have angle.
Could you help us to add 1 degree draft angle for part release?
(core direction)
Thease yellow surfaces do not have angle.
Could you help us to add 3 degree draft angle for part release?
(slide direction)
CS_03665
Thease yellow surfaces do not have angle.
Could you help us to add 2 degree draft angle for part release?
(cavity direction)
Thease all yellow surfaces do not have angle.
Could you help us to add 1 degree draft angle for part release?
(core direction)
Thease all yellow surfaces do not have angle.
Could you help us to add 3 degree draft angle for part release?
(slide direction)
Thease all yellow surfaces do not have angle.
Could you help us to add 3 degree draft angle for part release?
(slide direction)
CS_03774
Thease all yellow surfaces do not have angle.
Could you help us to add 2 degree draft angle for part release?
(core direction)
Thease all yellow surfaces do not have angle.
Could you help us to add 2 degree draft angle for part release?
(core direction)
Thease all blue surfaces do not have angle.
Could you help us to add 3 degree draft angle for part release?
(core direction)
Thease all blue surfaces do not have angle.
Could you help us to add 3 degree draft angle for part release?
(core direction)
Thease all blue surfaces do not have angle.
Could you help us to add 3 degree draft angle for part release?
(core direction)
Thease all blue surfaces do not have angle.
Could you help us to add 3 degree draft angle for part release?
(core direction)
Thease all red surfaces do not have angle.
Could you help us to add 3 degree draft angle for part release?
(slide direction)
Thease all red surfaces do not have angle.
Could you help us to add 3 degree draft angle for part release?
(slide direction)
Thease all red surfaces do not have angle.
Could you help us to add 3 degree draft angle for part release?
(slide direction)
Slide parting line.
Thease yellow surfaces do not have angle.
Could you help us to add 3 degree draft angle for part release?
(lifter direction)
Thease yellow surfaces do not have angle.
Could you help us to add 2 degree draft angle for part release?
(lifter direction)
Thease all red surfaces do not have angle.
Could you help us to add 3 degree draft angle for part release?
(slide direction)
Thease all red surfaces do not have angle.
Could you help us to add 3 degree draft angle for part release?
(slide direction)
Thease all red surfaces do not have angle.
Could you help us to add 3 degree draft angle for part release?
(slide direction)
Thease all red surfaces do not have angle.
Could you help us to add 3 degree draft angle for part release?
(slide direction)
Thease all red surfaces do not have angle.
Could you help us to add 3 degree draft angle for part release?
(slide direction)
Thease all red surfaces do not have angle.
Could you help us to add 3 degree draft angle for part release?
(slide direction)
Thease all red surfaces do not have angle.
Could you help us to add 3 degree draft angle for part release?
(slide direction)
Thease all red surfaces do not have angle.
Could you help us to add 3 degree draft angle for part release?
(slide direction)
Thease all red surfaces do not have angle.
Could you help us to add 3 degree draft angle for part release?
(slide direction)
Slide direction.
Slide direction.
Slide direction.

## Wrong draft
Return
CS_03779
This yellow surface will be formed in cavity side.
Could you reverse the draft direction for it?
This yellow surface will be formed in cavity side.
Could you reverse the draft direction for it?
CS_03665
Undercut for slide direction:
The indicated surface is undercut on slide direction.
Can you fix 3D model for to remove the undercut feature?
Undercut for slide direction:
The indicated surface is undercut on slide direction.
Can you fix 3D model for to remove the undercut feature?
CS_03774
The parting line will need to be here (for by pass shut off).
The draft of these surfaces(shown in yellow) are wrong.
Could you fix the 3D to cavity direction draft?
And it will be mis-match appeared here.
This yellow surface will be formed in cavity side.
Could you reverse the draft direction for it?
This yellow surface will be formed in cavity side.
Could you reverse the draft direction for it?
This yellow surface will be formed in cavity side.
Could you reverse the draft direction for it?
This yellow surface will be formed in cavity side.
Could you reverse the draft direction for it?
The parting line will need to be here (for by pass shut off).
The draft of these surfaces(shown in yellow) are wrong.
Could you fix the 3D to cavity direction draft?
And it will be mis-match appeared here.
Main parting line.
Main parting line.
Main parting line.
Main parting line.
Main parting line.
Main parting line.
Mis match
Mis match

## Tiny material
Return
CS_03779
The thickness of this area is only 0.136mm, and it will have short shot issue.
Could you change the thickness of this area to least 1mm thickness to avert the issue??
The thickness of this area is only 0.36mm, and it may easy cause air trap, short shot issue.
Could you change the thickness of this area to least 1mm thickness to avert the issue??
The thickness of this area is only 0.38mm and 0.72mm, and it may easy cause air trap, short shot issue.
Could you change the thickness of this area to least 1mm thickness to avert the issue??
The thickness of all area is only 0.38mm~0.72mm, and it may easy cause air trap, short shot issue.
Could you change the thickness of this area to least 1mm thickness to avert the issue??
The thickness of this area is only 0.87mm, and it may easy cause air trap, short shot issue.
Could you change the thickness of this area to least 1mm thickness to avert the issue??
CS_03774
The thickness of this area is only 0.668mm, and it may easy cause air trap, short shot issue.
Could you change the thickness of this area to least 1mm thickness to avert the issue??
The thickness of this area is only 0.75mm, and it may easy cause air trap, short shot issue.
Could you change the thickness of this area to least 1mm thickness to avert the issue??
The thickness of this area is too thin, and it will have short shot issue.
Could you change the thickness of this area to least 1mm thickness to avert the issue??

## Tiny steel
Return
CS_03774
These two areas steel thickness only 0.81mm.
Could you increase it to be 1.0mm for thin steel issue?
These two areas steel thickness only 0.81mm.
Could you increase it to be 1.0mm for thin steel issue?
CS_03779
This area steel thickness only 0.78mm.
Could you increase it to be 1.0mm for thin steel issue?

## Sharp steel
Return
CS_03774
There will have sharp steel on these regions,
Could you fix the 3D to avoid the sharp steel?

## Bypass shutoffs
Return
CS_03779
We will have bypass shutoff steel base upon the highlight surface.
Could you add 5 degree draft toward the core side direction for bypass shutoff?
(We would like the draft at least 11.5 degree,but consider the thickness.The
worst is 5 degree)
We will have bypass shutoff steel base upon the highlight surface.
Could you add 7 degree draft toward the core side direction for bypass shutoff?
(We would like the draft at least 17.5 degree,but consider the thickness.The
worst is 7 degree)
CS_03774
We will have bypass shutoff steel base upon the highlight surface.
Could you add 2 degree draft toward the core side direction for bypass shutoff?
We will have bypass shutoff steel base upon the highlight surface.
Could you add 2 degree draft toward the core side direction for bypass shutoff?

## Sink
Return
CS 03642
It will be potential caused the sink mark on the surfaces.
Is it accepted for you?
CS_03779
The thickness of the part is 1.75mm
The thickness of this rib is 2.5mm
It will cause sink mark happened on the bottom surface.
Is it accepted for you?
CS_03665
It will be potential caused the sink mark on the surfaces.
Is it accepted for you?
It will be potential caused the sink mark on the surfaces.
Is it accepted for you?
It will be potential caused the sink mark on the surfaces.
Is it accepted for you?
CS_03774
The thickness of the part is 0.956mm
The thickness of this rib is 1.75mm
It will cause sink mark happened on the bottom surface.
Is it accepted for you?
The thickness of the part is 1.95mm
The thickness of this rib is 3.125mm
It will cause sink mark happened on the top surface.
Is it accepted for you?
It will be potential caused the sink mark on the surfaces.
Is it accepted for you?
The thickness of the part is 0.956mm
The thickness of this rib is 1.75mm
It will cause sink mark happened on the bottom surface.
Is it accepted for you?
It will be potential caused the sink mark on the surfaces.
Is it accepted for you?

## Undercut
Return
CS_03774
A.
Undercut for B-side direction:
The indicated surface is undercut on B-side direction.
Can you fix 3D model for to remove the undercut.
CS_03665
Due to the slide parting line on here.
So could you cut down these features to remove the undercut?

## 3D issue
Return
CS_03665
A little step here.
Could you fix the 3D to avoid this issue?
CS_03774-1
This hole is just 0.83mm diameter, the cavity insert will be very weak.
We would like you to modify this blind hole to thru hole.
Please let me know your comment. Thanks.
CS_03774-2
Could you core out per my sketch.
CS_03642
Regarding the air trap issue:
On begin this area it too thin.
Could you fix this area to be average thickness?
Please notice it and let me know your comment. Thanks.
Core direction.
Cavity direction.
Cavity direction.
Core direction.
2mm
Move.
core out area.
core out area.

## 2D drawimg check
This feature in the 2D drawing are different with the 3D model.
Please confirm which one is correct.
Thank you.

## Flow pattern
Return
CS_03642 |  |  | CS_03665 |  |  |  | CS_03774
|  | 20% |  |  |  | 20% |  |  | 20%
|  | 40% |  |  |  | 40% |  |  | 40%
|  | 60% |  |  |  | 60% |  |  | 60%
|  | 80% |  |  |  | 80% |  |  | 80%
|  | 95% |  |  |  | 95% |  |  | 95%
| Injection pressure:1454 psi |  |  | Injection pressure: 1683 psi |  |  |  | Injection pressure: 3546.5 psi